## Sheet1
| Wavelength | R% AOI=0° s-Pol. (%) | R% AOI=0° p-Pol. (%)
| 500 | 62.0757 | 62.0757
| 501 | 61.985 | 61.985
| 502 | 61.8775 | 61.8775
| 503 | 61.7535 | 61.7535
https://www.newport.com/ | 504 | 61.6132 | 61.6132
| 505 | 61.4568 | 61.4568
Raw Data | 506 | 61.2845 | 61.2845
Reflectance Data for UV-Enhanced Aluminum Coating | 507 | 61.0965 | 61.0965
| 508 | 60.893 | 60.893
Coating Code: AR.UF | 509 | 60.674 | 60.674
| 510 | 60.4398 | 60.4398
DISCLAIMER: | 511 | 60.1905 | 60.1905
The data contained herewithin are typical measured data. Lot to lot variations are expected. Contact Newport Technical Support at (877)835-9620 Mon.-Fri.5am - 5pm PST or online at https://www.newport.com/contact-us with questions or for more information. This data may be used but Newport must be cited as the source. | 512 | 59.9261 | 59.9261
| 513 | 59.6469 | 59.6469
| 514 | 59.3529 | 59.3529
| 515 | 59.0442 | 59.0442
| 516 | 58.7198 | 58.7198
| 517 | 58.3786 | 58.3786
| 518 | 58.0229 | 58.0229
| 519 | 57.6526 | 57.6526
| 520 | 57.268 | 57.268
| 521 | 56.8691 | 56.8691
| 522 | 56.4559 | 56.4559
| 523 | 56.0287 | 56.0287
Measurement Details: | 524 | 55.5874 | 55.5874
The data was collected at 0° AOI. | 525 | 55.1322 | 55.1322
| 526 | 54.6632 | 54.6632
| 527 | 54.1805 | 54.1805
| 528 | 53.6843 | 53.6843
| 529 | 53.1746 | 53.1746
| 530 | 52.6517 | 52.6517
| 531 | 52.1156 | 52.1156
| 532 | 51.5665 | 51.5665
| 533 | 51.0046 | 51.0046
| 534 | 50.4302 | 50.4302
| 535 | 49.8433 | 49.8433
| 536 | 49.2443 | 49.2443
| 537 | 48.6376 | 48.6376
| 538 | 48.0203 | 48.0203
| 539 | 47.3916 | 47.3916
| 540 | 46.7517 | 46.7517
| 541 | 46.101 | 46.101
| 542 | 45.4398 | 45.4398
| 543 | 44.7684 | 44.7684
| 544 | 44.0873 | 44.0873
| 545 | 43.3967 | 43.3967
| 546 | 42.697 | 42.697
| 547 | 41.9888 | 41.9888
| 548 | 41.2724 | 41.2724
| 549 | 40.5482 | 40.5482
| 550 | 39.8168 | 39.8168
| 551 | 39.0793 | 39.0793
| 552 | 38.3355 | 38.3355
| 553 | 37.5861 | 37.5861
| 554 | 36.8315 | 36.8315
| 555 | 36.0709 | 36.0709
| 556 | 35.3058 | 35.3058
| 557 | 34.5373 | 34.5373
| 558 | 33.7662 | 33.7662
| 559 | 32.9931 | 32.9931
| 560 | 32.2185 | 32.2185
| 561 | 31.4432 | 31.4432
| 562 | 30.6679 | 30.6679
| 563 | 29.8931 | 29.8931
| 564 | 29.1196 | 29.1196
| 565 | 28.348 | 28.348
| 566 | 27.5791 | 27.5791
| 567 | 26.8324 | 26.8324
| 568 | 26.1156 | 26.1156
| 569 | 25.4029 | 25.4029
| 570 | 24.6948 | 24.6948
| 571 | 23.9918 | 23.9918
| 572 | 23.2945 | 23.2945
| 573 | 22.6035 | 22.6035
| 574 | 21.9193 | 21.9193
| 575 | 21.2424 | 21.2424
| 576 | 20.5732 | 20.5732
| 577 | 19.9123 | 19.9123
| 578 | 19.2601 | 19.2601
| 579 | 18.6171 | 18.6171
| 580 | 17.9837 | 17.9837
| 581 | 17.3603 | 17.3603
| 582 | 16.7473 | 16.7473
| 583 | 16.1451 | 16.1451
| 584 | 15.5539 | 15.5539
| 585 | 14.9741 | 14.9741
| 586 | 14.406 | 14.406
| 587 | 13.8499 | 13.8499
| 588 | 13.3059 | 13.3059
| 589 | 12.7744 | 12.7744
| 590 | 12.2555 | 12.2555
| 591 | 11.7493 | 11.7493
| 592 | 11.256 | 11.256
| 593 | 10.7757 | 10.7757
| 594 | 10.3085 | 10.3085
| 595 | 9.8544 | 9.8544
| 596 | 9.4135 | 9.4135
| 597 | 8.9859 | 8.9859
| 598 | 8.5714 | 8.5714
| 599 | 8.1701 | 8.1701
| 600 | 7.7818 | 7.7818
| 601 | 7.4066 | 7.4066
| 602 | 7.0443 | 7.0443
| 603 | 6.6949 | 6.6949
| 604 | 6.3581 | 6.3581
| 605 | 6.0338 | 6.0338
| 606 | 5.7219 | 5.7219
| 607 | 5.4222 | 5.4222
| 608 | 5.1346 | 5.1346
| 609 | 4.8587 | 4.8587
| 610 | 4.5944 | 4.5944
| 611 | 4.3414 | 4.3414
| 612 | 4.0996 | 4.0996
| 613 | 3.8687 | 3.8687
| 614 | 3.6483 | 3.6483
| 615 | 3.4384 | 3.4384
| 616 | 3.2385 | 3.2385
| 617 | 3.0484 | 3.0484
| 618 | 2.868 | 2.868
| 619 | 2.6967 | 2.6967
| 620 | 2.5345 | 2.5345
| 621 | 2.381 | 2.381
| 622 | 2.2359 | 2.2359
| 623 | 2.099 | 2.099
| 624 | 1.97 | 1.97
| 625 | 1.8485 | 1.8485
| 626 | 1.7344 | 1.7344
| 627 | 1.6273 | 1.6273
| 628 | 1.527 | 1.527
| 629 | 1.4332 | 1.4332
| 630 | 1.3456 | 1.3456
| 631 | 1.264 | 1.264
| 632 | 1.188 | 1.188
| 633 | 1.1175 | 1.1175
| 634 | 1.0525 | 1.0525
| 635 | 0.9926 | 0.9926
| 636 | 0.9374 | 0.9374
| 637 | 0.8866 | 0.8866
| 638 | 0.8401 | 0.8401
| 639 | 0.7975 | 0.7975
| 640 | 0.7588 | 0.7588
| 641 | 0.7237 | 0.7237
| 642 | 0.692 | 0.692
| 643 | 0.6636 | 0.6636
| 644 | 0.6382 | 0.6382
| 645 | 0.6156 | 0.6156
| 646 | 0.5958 | 0.5958
| 647 | 0.5785 | 0.5785
| 648 | 0.5635 | 0.5635
| 649 | 0.5508 | 0.5508
| 650 | 0.5402 | 0.5402
| 651 | 0.5314 | 0.5314
| 652 | 0.5245 | 0.5245
| 653 | 0.5192 | 0.5192
| 654 | 0.5155 | 0.5155
| 655 | 0.5132 | 0.5132
| 656 | 0.5123 | 0.5123
| 657 | 0.5125 | 0.5125
| 658 | 0.5139 | 0.5139
| 659 | 0.5162 | 0.5162
| 660 | 0.5195 | 0.5195
| 661 | 0.5236 | 0.5236
| 662 | 0.5284 | 0.5284
| 663 | 0.5339 | 0.5339
| 664 | 0.54 | 0.54
| 665 | 0.5466 | 0.5466
| 666 | 0.5537 | 0.5537
| 667 | 0.5611 | 0.5611
| 668 | 0.5689 | 0.5689
| 669 | 0.5769 | 0.5769
| 670 | 0.5852 | 0.5852
| 671 | 0.5936 | 0.5936
| 672 | 0.6022 | 0.6022
| 673 | 0.6108 | 0.6108
| 674 | 0.6195 | 0.6195
| 675 | 0.6282 | 0.6282
| 676 | 0.6369 | 0.6369
| 677 | 0.6455 | 0.6455
| 678 | 0.654 | 0.654
| 679 | 0.6624 | 0.6624
| 680 | 0.6706 | 0.6706
| 681 | 0.6787 | 0.6787
| 682 | 0.6866 | 0.6866
| 683 | 0.6944 | 0.6944
| 684 | 0.7019 | 0.7019
| 685 | 0.7092 | 0.7092
| 686 | 0.7162 | 0.7162
| 687 | 0.723 | 0.723
| 688 | 0.7295 | 0.7295
| 689 | 0.7358 | 0.7358
| 690 | 0.7418 | 0.7418
| 691 | 0.7475 | 0.7475
| 692 | 0.7529 | 0.7529
| 693 | 0.758 | 0.758
| 694 | 0.7629 | 0.7629
| 695 | 0.7675 | 0.7675
| 696 | 0.7717 | 0.7717
| 697 | 0.7757 | 0.7757
| 698 | 0.7794 | 0.7794
| 699 | 0.7828 | 0.7828
| 700 | 0.786 | 0.786
| 701 | 0.7889 | 0.7889
| 702 | 0.7915 | 0.7915
| 703 | 0.7939 | 0.7939
| 704 | 0.796 | 0.796
| 705 | 0.7978 | 0.7978
| 706 | 0.7994 | 0.7994
| 707 | 0.8007 | 0.8007
| 708 | 0.8019 | 0.8019
| 709 | 0.8028 | 0.8028
| 710 | 0.8034 | 0.8034
| 711 | 0.8039 | 0.8039
| 712 | 0.8041 | 0.8041
| 713 | 0.8042 | 0.8042
| 714 | 0.804 | 0.804
| 715 | 0.8037 | 0.8037
| 716 | 0.8032 | 0.8032
| 717 | 0.8026 | 0.8026
| 718 | 0.8018 | 0.8018
| 719 | 0.8008 | 0.8008
| 720 | 0.7995 | 0.7995
| 721 | 0.7981 | 0.7981
| 722 | 0.7965 | 0.7965
| 723 | 0.7948 | 0.7948
| 724 | 0.793 | 0.793
| 725 | 0.7911 | 0.7911
| 726 | 0.7891 | 0.7891
| 727 | 0.7871 | 0.7871
| 728 | 0.7849 | 0.7849
| 729 | 0.7827 | 0.7827
| 730 | 0.7805 | 0.7805
| 731 | 0.7782 | 0.7782
| 732 | 0.7758 | 0.7758
| 733 | 0.7735 | 0.7735
| 734 | 0.7709 | 0.7709
| 735 | 0.7681 | 0.7681
| 736 | 0.7653 | 0.7653
| 737 | 0.7625 | 0.7625
| 738 | 0.7597 | 0.7597
| 739 | 0.7569 | 0.7569
| 740 | 0.7541 | 0.7541
| 741 | 0.7514 | 0.7514
| 742 | 0.7487 | 0.7487
| 743 | 0.7461 | 0.7461
| 744 | 0.7435 | 0.7435
| 745 | 0.7409 | 0.7409
| 746 | 0.7384 | 0.7384
| 747 | 0.736 | 0.736
| 748 | 0.7336 | 0.7336
| 749 | 0.7312 | 0.7312
| 750 | 0.729 | 0.729
| 751 | 0.7268 | 0.7268
| 752 | 0.7247 | 0.7247
| 753 | 0.7227 | 0.7227
| 754 | 0.7207 | 0.7207
| 755 | 0.7188 | 0.7188
| 756 | 0.717 | 0.717
| 757 | 0.7153 | 0.7153
| 758 | 0.7136 | 0.7136
| 759 | 0.7121 | 0.7121
| 760 | 0.7106 | 0.7106
| 761 | 0.7092 | 0.7092
| 762 | 0.7079 | 0.7079
| 763 | 0.7067 | 0.7067
| 764 | 0.7056 | 0.7056
| 765 | 0.7045 | 0.7045
| 766 | 0.7036 | 0.7036
| 767 | 0.7027 | 0.7027
| 768 | 0.7019 | 0.7019
| 769 | 0.7012 | 0.7012
| 770 | 0.7006 | 0.7006
| 771 | 0.7001 | 0.7001
| 772 | 0.6997 | 0.6997
| 773 | 0.6993 | 0.6993
| 774 | 0.6991 | 0.6991
| 775 | 0.6989 | 0.6989
| 776 | 0.6988 | 0.6988
| 777 | 0.6987 | 0.6987
| 778 | 0.6988 | 0.6988
| 779 | 0.6989 | 0.6989
| 780 | 0.6991 | 0.6991
| 781 | 0.6994 | 0.6994
| 782 | 0.6997 | 0.6997
| 783 | 0.7001 | 0.7001
| 784 | 0.7006 | 0.7006
| 785 | 0.7011 | 0.7011
| 786 | 0.7018 | 0.7018
| 787 | 0.7024 | 0.7024
| 788 | 0.7032 | 0.7032
| 789 | 0.7039 | 0.7039
| 790 | 0.7048 | 0.7048
| 791 | 0.7057 | 0.7057
| 792 | 0.7066 | 0.7066
| 793 | 0.7076 | 0.7076
| 794 | 0.7087 | 0.7087
| 795 | 0.7098 | 0.7098
| 796 | 0.7109 | 0.7109
| 797 | 0.7121 | 0.7121
| 798 | 0.7133 | 0.7133
| 799 | 0.7145 | 0.7145
| 800 | 0.7158 | 0.7158
| 801 | 0.7172 | 0.7172
| 802 | 0.7186 | 0.7186
| 803 | 0.7201 | 0.7201
| 804 | 0.7216 | 0.7216
| 805 | 0.7231 | 0.7231
| 806 | 0.7246 | 0.7246
| 807 | 0.7262 | 0.7262
| 808 | 0.7277 | 0.7277
| 809 | 0.7293 | 0.7293
| 810 | 0.7309 | 0.7309
| 811 | 0.7325 | 0.7325
| 812 | 0.7341 | 0.7341
| 813 | 0.7357 | 0.7357
| 814 | 0.7373 | 0.7373
| 815 | 0.7389 | 0.7389
| 816 | 0.7406 | 0.7406
| 817 | 0.7422 | 0.7422
| 818 | 0.7438 | 0.7438
| 819 | 0.7454 | 0.7454
| 820 | 0.747 | 0.747
| 821 | 0.7486 | 0.7486
| 822 | 0.7502 | 0.7502
| 823 | 0.7517 | 0.7517
| 824 | 0.7533 | 0.7533
| 825 | 0.7549 | 0.7549
| 826 | 0.7564 | 0.7564
| 827 | 0.7579 | 0.7579
| 828 | 0.7594 | 0.7594
| 829 | 0.7609 | 0.7609
| 830 | 0.7623 | 0.7623
| 831 | 0.7638 | 0.7638
| 832 | 0.7652 | 0.7652
| 833 | 0.7666 | 0.7666
| 834 | 0.7679 | 0.7679
| 835 | 0.7692 | 0.7692
| 836 | 0.7704 | 0.7704
| 837 | 0.7716 | 0.7716
| 838 | 0.7728 | 0.7728
| 839 | 0.7739 | 0.7739
| 840 | 0.775 | 0.775
| 841 | 0.7761 | 0.7761
| 842 | 0.7771 | 0.7771
| 843 | 0.7781 | 0.7781
| 844 | 0.7791 | 0.7791
| 845 | 0.7801 | 0.7801
| 846 | 0.781 | 0.781
| 847 | 0.7819 | 0.7819
| 848 | 0.7828 | 0.7828
| 849 | 0.7836 | 0.7836
| 850 | 0.7844 | 0.7844
| 851 | 0.7851 | 0.7851
| 852 | 0.7858 | 0.7858
| 853 | 0.7865 | 0.7865
| 854 | 0.7872 | 0.7872
| 855 | 0.7878 | 0.7878
| 856 | 0.7884 | 0.7884
| 857 | 0.7889 | 0.7889
| 858 | 0.7895 | 0.7895
| 859 | 0.7899 | 0.7899
| 860 | 0.7904 | 0.7904
| 861 | 0.7908 | 0.7908
| 862 | 0.7912 | 0.7912
| 863 | 0.7916 | 0.7916
| 864 | 0.7919 | 0.7919
| 865 | 0.7922 | 0.7922
| 866 | 0.7925 | 0.7925
| 867 | 0.7927 | 0.7927
| 868 | 0.7929 | 0.7929
| 869 | 0.7931 | 0.7931
| 870 | 0.7933 | 0.7933
| 871 | 0.7934 | 0.7934
| 872 | 0.7935 | 0.7935
| 873 | 0.7936 | 0.7936
| 874 | 0.7936 | 0.7936
| 875 | 0.7937 | 0.7937
| 876 | 0.7937 | 0.7937
| 877 | 0.7936 | 0.7936
| 878 | 0.7936 | 0.7936
| 879 | 0.7935 | 0.7935
| 880 | 0.7935 | 0.7935
| 881 | 0.7935 | 0.7935
| 882 | 0.7935 | 0.7935
| 883 | 0.7934 | 0.7934
| 884 | 0.7933 | 0.7933
| 885 | 0.7932 | 0.7932
| 886 | 0.793 | 0.793
| 887 | 0.7929 | 0.7929
| 888 | 0.7927 | 0.7927
| 889 | 0.7925 | 0.7925
| 890 | 0.7923 | 0.7923
| 891 | 0.7921 | 0.7921
| 892 | 0.7918 | 0.7918
| 893 | 0.7915 | 0.7915
| 894 | 0.7913 | 0.7913
| 895 | 0.791 | 0.791
| 896 | 0.7907 | 0.7907
| 897 | 0.7903 | 0.7903
| 898 | 0.79 | 0.79
| 899 | 0.7897 | 0.7897
| 900 | 0.7893 | 0.7893
| 901 | 0.789 | 0.789
| 902 | 0.7886 | 0.7886
| 903 | 0.7882 | 0.7882
| 904 | 0.7878 | 0.7878
| 905 | 0.7875 | 0.7875
| 906 | 0.7871 | 0.7871
| 907 | 0.7867 | 0.7867
| 908 | 0.7863 | 0.7863
| 909 | 0.7859 | 0.7859
| 910 | 0.7855 | 0.7855
| 911 | 0.7851 | 0.7851
| 912 | 0.7847 | 0.7847
| 913 | 0.7843 | 0.7843
| 914 | 0.784 | 0.784
| 915 | 0.7836 | 0.7836
| 916 | 0.7832 | 0.7832
| 917 | 0.7828 | 0.7828
| 918 | 0.7825 | 0.7825
| 919 | 0.7821 | 0.7821
| 920 | 0.7818 | 0.7818
| 921 | 0.7814 | 0.7814
| 922 | 0.7811 | 0.7811
| 923 | 0.7808 | 0.7808
| 924 | 0.7805 | 0.7805
| 925 | 0.7802 | 0.7802
| 926 | 0.7799 | 0.7799
| 927 | 0.7796 | 0.7796
| 928 | 0.7793 | 0.7793
| 929 | 0.7791 | 0.7791
| 930 | 0.7789 | 0.7789
| 931 | 0.7787 | 0.7787
| 932 | 0.7785 | 0.7785
| 933 | 0.7783 | 0.7783
| 934 | 0.7781 | 0.7781
| 935 | 0.778 | 0.778
| 936 | 0.7778 | 0.7778
| 937 | 0.7777 | 0.7777
| 938 | 0.7776 | 0.7776
| 939 | 0.7776 | 0.7776
| 940 | 0.7775 | 0.7775
| 941 | 0.7775 | 0.7775
| 942 | 0.7775 | 0.7775
| 943 | 0.7775 | 0.7775
| 944 | 0.7776 | 0.7776
| 945 | 0.7776 | 0.7776
| 946 | 0.7777 | 0.7777
| 947 | 0.7778 | 0.7778
| 948 | 0.778 | 0.778
| 949 | 0.7781 | 0.7781
| 950 | 0.7783 | 0.7783
| 951 | 0.7785 | 0.7785
| 952 | 0.7787 | 0.7787
| 953 | 0.779 | 0.779
| 954 | 0.7793 | 0.7793
| 955 | 0.7796 | 0.7796
| 956 | 0.7799 | 0.7799
| 957 | 0.7803 | 0.7803
| 958 | 0.7807 | 0.7807
| 959 | 0.7811 | 0.7811
| 960 | 0.7816 | 0.7816
| 961 | 0.782 | 0.782
| 962 | 0.7826 | 0.7826
| 963 | 0.7831 | 0.7831
| 964 | 0.7836 | 0.7836
| 965 | 0.7842 | 0.7842
| 966 | 0.7848 | 0.7848
| 967 | 0.7855 | 0.7855
| 968 | 0.7861 | 0.7861
| 969 | 0.7868 | 0.7868
| 970 | 0.7876 | 0.7876
| 971 | 0.7883 | 0.7883
| 972 | 0.7891 | 0.7891
| 973 | 0.7899 | 0.7899
| 974 | 0.7907 | 0.7907
| 975 | 0.7916 | 0.7916
| 976 | 0.7925 | 0.7925
| 977 | 0.7934 | 0.7934
| 978 | 0.7944 | 0.7944
| 979 | 0.7953 | 0.7953
| 980 | 0.7963 | 0.7963
| 981 | 0.7973 | 0.7973
| 982 | 0.7984 | 0.7984
| 983 | 0.7995 | 0.7995
| 984 | 0.8006 | 0.8006
| 985 | 0.8017 | 0.8017
| 986 | 0.8029 | 0.8029
| 987 | 0.804 | 0.804
| 988 | 0.8052 | 0.8052
| 989 | 0.8065 | 0.8065
| 990 | 0.8077 | 0.8077
| 991 | 0.809 | 0.809
| 992 | 0.8103 | 0.8103
| 993 | 0.8116 | 0.8116
| 994 | 0.813 | 0.813
| 995 | 0.8143 | 0.8143
| 996 | 0.8156 | 0.8156
| 997 | 0.8169 | 0.8169
| 998 | 0.8182 | 0.8182
| 999 | 0.8196 | 0.8196
| 1000 | 0.821 | 0.821
| 1001 | 0.8224 | 0.8224
| 1002 | 0.8238 | 0.8238
| 1003 | 0.8253 | 0.8253
| 1004 | 0.8268 | 0.8268
| 1005 | 0.8283 | 0.8283
| 1006 | 0.8298 | 0.8298
| 1007 | 0.8313 | 0.8313
| 1008 | 0.8329 | 0.8329
| 1009 | 0.8344 | 0.8344
| 1010 | 0.836 | 0.836
| 1011 | 0.8376 | 0.8376
| 1012 | 0.8393 | 0.8393
| 1013 | 0.8409 | 0.8409
| 1014 | 0.8426 | 0.8426
| 1015 | 0.8442 | 0.8442
| 1016 | 0.8459 | 0.8459
| 1017 | 0.8476 | 0.8476
| 1018 | 0.8493 | 0.8493
| 1019 | 0.8511 | 0.8511
| 1020 | 0.8528 | 0.8528
| 1021 | 0.8546 | 0.8546
| 1022 | 0.8563 | 0.8563
| 1023 | 0.8581 | 0.8581
| 1024 | 0.8599 | 0.8599
| 1025 | 0.8617 | 0.8617
| 1026 | 0.8635 | 0.8635
| 1027 | 0.8653 | 0.8653
| 1028 | 0.8671 | 0.8671
| 1029 | 0.869 | 0.869
| 1030 | 0.8708 | 0.8708
| 1031 | 0.8726 | 0.8726
| 1032 | 0.8745 | 0.8745
| 1033 | 0.8764 | 0.8764
| 1034 | 0.8782 | 0.8782
| 1035 | 0.8801 | 0.8801
| 1036 | 0.882 | 0.882
| 1037 | 0.8838 | 0.8838
| 1038 | 0.8857 | 0.8857
| 1039 | 0.8876 | 0.8876
| 1040 | 0.8895 | 0.8895
| 1041 | 0.8913 | 0.8913
| 1042 | 0.8932 | 0.8932
| 1043 | 0.8951 | 0.8951
| 1044 | 0.897 | 0.897
| 1045 | 0.8989 | 0.8989
| 1046 | 0.9007 | 0.9007
| 1047 | 0.9026 | 0.9026
| 1048 | 0.9045 | 0.9045
| 1049 | 0.9064 | 0.9064
| 1050 | 0.9082 | 0.9082
| 1051 | 0.9101 | 0.9101
| 1052 | 0.9119 | 0.9119
| 1053 | 0.9138 | 0.9138
| 1054 | 0.9156 | 0.9156
| 1055 | 0.9175 | 0.9175
| 1056 | 0.9193 | 0.9193
| 1057 | 0.9211 | 0.9211
| 1058 | 0.9229 | 0.9229
| 1059 | 0.9247 | 0.9247
| 1060 | 0.9265 | 0.9265
| 1061 | 0.9283 | 0.9283
| 1062 | 0.9301 | 0.9301
| 1063 | 0.9318 | 0.9318
| 1064 | 0.9336 | 0.9336
| 1065 | 0.9354 | 0.9354
| 1066 | 0.9371 | 0.9371
| 1067 | 0.9388 | 0.9388
| 1068 | 0.9405 | 0.9405
| 1069 | 0.9422 | 0.9422
| 1070 | 0.9439 | 0.9439
| 1071 | 0.9456 | 0.9456
| 1072 | 0.9473 | 0.9473
| 1073 | 0.9489 | 0.9489
| 1074 | 0.9505 | 0.9505
| 1075 | 0.9521 | 0.9521
| 1076 | 0.9537 | 0.9537
| 1077 | 0.9553 | 0.9553
| 1078 | 0.9568 | 0.9568
| 1079 | 0.9584 | 0.9584
| 1080 | 0.9599 | 0.9599
| 1081 | 0.9614 | 0.9614
| 1082 | 0.9629 | 0.9629
| 1083 | 0.9643 | 0.9643
| 1084 | 0.9658 | 0.9658
| 1085 | 0.9672 | 0.9672
| 1086 | 0.9686 | 0.9686
| 1087 | 0.9699 | 0.9699
| 1088 | 0.9713 | 0.9713
| 1089 | 0.9726 | 0.9726
| 1090 | 0.9739 | 0.9739
| 1091 | 0.9752 | 0.9752
| 1092 | 0.9764 | 0.9764
| 1093 | 0.9777 | 0.9777
| 1094 | 0.9789 | 0.9789
| 1095 | 0.9801 | 0.9801
| 1096 | 0.9812 | 0.9812
| 1097 | 0.9824 | 0.9824
| 1098 | 0.9835 | 0.9835
| 1099 | 0.9846 | 0.9846
| 1100 | 0.9856 | 0.9856
| 1101 | 0.9867 | 0.9867
| 1102 | 0.9877 | 0.9877
| 1103 | 0.9886 | 0.9886
| 1104 | 0.9896 | 0.9896
| 1105 | 0.9905 | 0.9905
| 1106 | 0.9914 | 0.9914
| 1107 | 0.9923 | 0.9923
| 1108 | 0.9931 | 0.9931
| 1109 | 0.994 | 0.994
| 1110 | 0.9947 | 0.9947
| 1111 | 0.9955 | 0.9955
| 1112 | 0.9962 | 0.9962
| 1113 | 0.9969 | 0.9969
| 1114 | 0.9976 | 0.9976
| 1115 | 0.9983 | 0.9983
| 1116 | 0.9989 | 0.9989
| 1117 | 0.9995 | 0.9995
| 1118 | 1 | 1
| 1119 | 1.0006 | 1.0006
| 1120 | 1.0011 | 1.0011
| 1121 | 1.0016 | 1.0016
| 1122 | 1.002 | 1.002
| 1123 | 1.0024 | 1.0024
| 1124 | 1.0028 | 1.0028
| 1125 | 1.0032 | 1.0032
| 1126 | 1.0035 | 1.0035
| 1127 | 1.0038 | 1.0038
| 1128 | 1.0041 | 1.0041
| 1129 | 1.0043 | 1.0043
| 1130 | 1.0045 | 1.0045
| 1131 | 1.0047 | 1.0047
| 1132 | 1.0049 | 1.0049
| 1133 | 1.005 | 1.005
| 1134 | 1.0051 | 1.0051
| 1135 | 1.0052 | 1.0052
| 1136 | 1.0052 | 1.0052
| 1137 | 1.0052 | 1.0052
| 1138 | 1.0052 | 1.0052
| 1139 | 1.0051 | 1.0051
| 1140 | 1.0051 | 1.0051
| 1141 | 1.005 | 1.005
| 1142 | 1.0048 | 1.0048
| 1143 | 1.0047 | 1.0047
| 1144 | 1.0045 | 1.0045
| 1145 | 1.0043 | 1.0043
| 1146 | 1.004 | 1.004
| 1147 | 1.0037 | 1.0037
| 1148 | 1.0034 | 1.0034
| 1149 | 1.0031 | 1.0031
| 1150 | 1.0028 | 1.0028
| 1151 | 1.0024 | 1.0024
| 1152 | 1.002 | 1.002
| 1153 | 1.0015 | 1.0015
| 1154 | 1.0011 | 1.0011
| 1155 | 1.0006 | 1.0006
| 1156 | 1.0001 | 1.0001
| 1157 | 0.9995 | 0.9995
| 1158 | 0.999 | 0.999
| 1159 | 0.9984 | 0.9984
| 1160 | 0.9977 | 0.9977
| 1161 | 0.9971 | 0.9971
| 1162 | 0.9964 | 0.9964
| 1163 | 0.9958 | 0.9958
| 1164 | 0.995 | 0.995
| 1165 | 0.9943 | 0.9943
| 1166 | 0.9935 | 0.9935
| 1167 | 0.9928 | 0.9928
| 1168 | 0.992 | 0.992
| 1169 | 0.9911 | 0.9911
| 1170 | 0.9903 | 0.9903
| 1171 | 0.9894 | 0.9894
| 1172 | 0.9885 | 0.9885
| 1173 | 0.9876 | 0.9876
| 1174 | 0.9867 | 0.9867
| 1175 | 0.9857 | 0.9857
| 1176 | 0.9847 | 0.9847
| 1177 | 0.9838 | 0.9838
| 1178 | 0.9827 | 0.9827
| 1179 | 0.9817 | 0.9817
| 1180 | 0.9807 | 0.9807
| 1181 | 0.9796 | 0.9796
| 1182 | 0.9785 | 0.9785
| 1183 | 0.9774 | 0.9774
| 1184 | 0.9763 | 0.9763
| 1185 | 0.9751 | 0.9751
| 1186 | 0.974 | 0.974
| 1187 | 0.9728 | 0.9728
| 1188 | 0.9716 | 0.9716
| 1189 | 0.9704 | 0.9704
| 1190 | 0.9692 | 0.9692
| 1191 | 0.968 | 0.968
| 1192 | 0.9668 | 0.9668
| 1193 | 0.9655 | 0.9655
| 1194 | 0.9643 | 0.9643
| 1195 | 0.963 | 0.963
| 1196 | 0.9617 | 0.9617
| 1197 | 0.9604 | 0.9604
| 1198 | 0.9591 | 0.9591
| 1199 | 0.9578 | 0.9578
| 1200 | 0.9565 | 0.9565
| 1201 | 0.9551 | 0.9551
| 1202 | 0.9538 | 0.9538
| 1203 | 0.9524 | 0.9524
| 1204 | 0.9511 | 0.9511
| 1205 | 0.9497 | 0.9497
| 1206 | 0.9483 | 0.9483
| 1207 | 0.947 | 0.947
| 1208 | 0.9456 | 0.9456
| 1209 | 0.9442 | 0.9442
| 1210 | 0.9428 | 0.9428
| 1211 | 0.9414 | 0.9414
| 1212 | 0.94 | 0.94
| 1213 | 0.9386 | 0.9386
| 1214 | 0.9372 | 0.9372
| 1215 | 0.9358 | 0.9358
| 1216 | 0.9344 | 0.9344
| 1217 | 0.933 | 0.933
| 1218 | 0.9316 | 0.9316
| 1219 | 0.9302 | 0.9302
| 1220 | 0.9288 | 0.9288
| 1221 | 0.9274 | 0.9274
| 1222 | 0.926 | 0.926
| 1223 | 0.9246 | 0.9246
| 1224 | 0.9232 | 0.9232
| 1225 | 0.9218 | 0.9218
| 1226 | 0.9204 | 0.9204
| 1227 | 0.9191 | 0.9191
| 1228 | 0.9177 | 0.9177
| 1229 | 0.9163 | 0.9163
| 1230 | 0.915 | 0.915
| 1231 | 0.9136 | 0.9136
| 1232 | 0.9123 | 0.9123
| 1233 | 0.911 | 0.911
| 1234 | 0.9097 | 0.9097
| 1235 | 0.9083 | 0.9083
| 1236 | 0.9071 | 0.9071
| 1237 | 0.9059 | 0.9059
| 1238 | 0.9047 | 0.9047
| 1239 | 0.9035 | 0.9035
| 1240 | 0.9024 | 0.9024
| 1241 | 0.9013 | 0.9013
| 1242 | 0.9002 | 0.9002
| 1243 | 0.8991 | 0.8991
| 1244 | 0.898 | 0.898
| 1245 | 0.8969 | 0.8969
| 1246 | 0.8959 | 0.8959
| 1247 | 0.8949 | 0.8949
| 1248 | 0.8939 | 0.8939
| 1249 | 0.8929 | 0.8929
| 1250 | 0.8919 | 0.8919
| 1251 | 0.891 | 0.891
| 1252 | 0.89 | 0.89
| 1253 | 0.8891 | 0.8891
| 1254 | 0.8882 | 0.8882
| 1255 | 0.8874 | 0.8874
| 1256 | 0.8865 | 0.8865
| 1257 | 0.8857 | 0.8857
| 1258 | 0.8849 | 0.8849
| 1259 | 0.8841 | 0.8841
| 1260 | 0.8834 | 0.8834
| 1261 | 0.8827 | 0.8827
| 1262 | 0.882 | 0.882
| 1263 | 0.8813 | 0.8813
| 1264 | 0.8807 | 0.8807
| 1265 | 0.8801 | 0.8801
| 1266 | 0.8795 | 0.8795
| 1267 | 0.879 | 0.879
| 1268 | 0.8784 | 0.8784
| 1269 | 0.878 | 0.878
| 1270 | 0.8775 | 0.8775
| 1271 | 0.8771 | 0.8771
| 1272 | 0.8767 | 0.8767
| 1273 | 0.8763 | 0.8763
| 1274 | 0.876 | 0.876
| 1275 | 0.8757 | 0.8757
| 1276 | 0.8755 | 0.8755
| 1277 | 0.8752 | 0.8752
| 1278 | 0.8751 | 0.8751
| 1279 | 0.8749 | 0.8749
| 1280 | 0.8748 | 0.8748
| 1281 | 0.8747 | 0.8747
| 1282 | 0.8747 | 0.8747
| 1283 | 0.8747 | 0.8747
| 1284 | 0.8748 | 0.8748
| 1285 | 0.8749 | 0.8749
| 1286 | 0.875 | 0.875
| 1287 | 0.8752 | 0.8752
| 1288 | 0.8754 | 0.8754
| 1289 | 0.8756 | 0.8756
| 1290 | 0.8759 | 0.8759
| 1291 | 0.8763 | 0.8763
| 1292 | 0.8767 | 0.8767
| 1293 | 0.8771 | 0.8771
| 1294 | 0.8776 | 0.8776
| 1295 | 0.8781 | 0.8781
| 1296 | 0.8787 | 0.8787
| 1297 | 0.8793 | 0.8793
| 1298 | 0.88 | 0.88
| 1299 | 0.8807 | 0.8807
| 1300 | 0.8814 | 0.8814
| 1301 | 0.8823 | 0.8823
| 1302 | 0.8831 | 0.8831
| 1303 | 0.8841 | 0.8841
| 1304 | 0.885 | 0.885
| 1305 | 0.886 | 0.886
| 1306 | 0.8871 | 0.8871
| 1307 | 0.8883 | 0.8883
| 1308 | 0.8894 | 0.8894
| 1309 | 0.8907 | 0.8907
| 1310 | 0.892 | 0.892
| 1311 | 0.8933 | 0.8933
| 1312 | 0.8947 | 0.8947
| 1313 | 0.8962 | 0.8962
| 1314 | 0.8977 | 0.8977
| 1315 | 0.8993 | 0.8993
| 1316 | 0.9009 | 0.9009
| 1317 | 0.9026 | 0.9026
| 1318 | 0.9043 | 0.9043
| 1319 | 0.9062 | 0.9062
| 1320 | 0.908 | 0.908
| 1321 | 0.91 | 0.91
| 1322 | 0.912 | 0.912
| 1323 | 0.914 | 0.914
| 1324 | 0.9161 | 0.9161
| 1325 | 0.9183 | 0.9183
| 1326 | 0.9206 | 0.9206
| 1327 | 0.9229 | 0.9229
| 1328 | 0.9252 | 0.9252
| 1329 | 0.9277 | 0.9277
| 1330 | 0.9302 | 0.9302
| 1331 | 0.9327 | 0.9327
| 1332 | 0.9354 | 0.9354
| 1333 | 0.9381 | 0.9381
| 1334 | 0.9409 | 0.9409
| 1335 | 0.9437 | 0.9437
| 1336 | 0.9466 | 0.9466
| 1337 | 0.9496 | 0.9496
| 1338 | 0.9526 | 0.9526
| 1339 | 0.9557 | 0.9557
| 1340 | 0.9589 | 0.9589
| 1341 | 0.9622 | 0.9622
| 1342 | 0.9655 | 0.9655
| 1343 | 0.9689 | 0.9689
| 1344 | 0.9724 | 0.9724
| 1345 | 0.9759 | 0.9759
| 1346 | 0.9795 | 0.9795
| 1347 | 0.9832 | 0.9832
| 1348 | 0.987 | 0.987
| 1349 | 0.9908 | 0.9908
| 1350 | 0.9948 | 0.9948
| 1351 | 0.9987 | 0.9987
| 1352 | 1.0028 | 1.0028
| 1353 | 1.007 | 1.007
| 1354 | 1.0112 | 1.0112
| 1355 | 1.0155 | 1.0155
| 1356 | 1.0198 | 1.0198
| 1357 | 1.0243 | 1.0243
| 1358 | 1.0288 | 1.0288
| 1359 | 1.0334 | 1.0334
| 1360 | 1.0381 | 1.0381
| 1361 | 1.0429 | 1.0429
| 1362 | 1.0477 | 1.0477
| 1363 | 1.0527 | 1.0527
| 1364 | 1.0577 | 1.0577
| 1365 | 1.0628 | 1.0628
| 1366 | 1.0679 | 1.0679
| 1367 | 1.0732 | 1.0732
| 1368 | 1.0785 | 1.0785
| 1369 | 1.0839 | 1.0839
| 1370 | 1.0894 | 1.0894
| 1371 | 1.095 | 1.095
| 1372 | 1.1007 | 1.1007
| 1373 | 1.1065 | 1.1065
| 1374 | 1.1123 | 1.1123
| 1375 | 1.1182 | 1.1182
| 1376 | 1.1242 | 1.1242
| 1377 | 1.1303 | 1.1303
| 1378 | 1.1365 | 1.1365
| 1379 | 1.1428 | 1.1428
| 1380 | 1.1491 | 1.1491
| 1381 | 1.1555 | 1.1555
| 1382 | 1.1621 | 1.1621
| 1383 | 1.1687 | 1.1687
| 1384 | 1.1754 | 1.1754
| 1385 | 1.1822 | 1.1822
| 1386 | 1.189 | 1.189
| 1387 | 1.196 | 1.196
| 1388 | 1.2031 | 1.2031
| 1389 | 1.2102 | 1.2102
| 1390 | 1.2174 | 1.2174
| 1391 | 1.2248 | 1.2248
| 1392 | 1.2322 | 1.2322
| 1393 | 1.2397 | 1.2397
| 1394 | 1.2473 | 1.2473
| 1395 | 1.255 | 1.255
| 1396 | 1.2627 | 1.2627
| 1397 | 1.2706 | 1.2706
| 1398 | 1.2786 | 1.2786
| 1399 | 1.2866 | 1.2866
| 1400 | 1.2948 | 1.2948
| 1401 | 1.303 | 1.303
| 1402 | 1.3113 | 1.3113
| 1403 | 1.3197 | 1.3197
| 1404 | 1.3283 | 1.3283
| 1405 | 1.3369 | 1.3369
| 1406 | 1.3456 | 1.3456
| 1407 | 1.3544 | 1.3544
| 1408 | 1.3632 | 1.3632
| 1409 | 1.3722 | 1.3722
| 1410 | 1.3813 | 1.3813
| 1411 | 1.3905 | 1.3905
| 1412 | 1.3997 | 1.3997
| 1413 | 1.4091 | 1.4091
| 1414 | 1.4186 | 1.4186
| 1415 | 1.4281 | 1.4281
| 1416 | 1.4378 | 1.4378
| 1417 | 1.4475 | 1.4475
| 1418 | 1.4574 | 1.4574
| 1419 | 1.4673 | 1.4673
| 1420 | 1.4773 | 1.4773
| 1421 | 1.4874 | 1.4874
| 1422 | 1.4977 | 1.4977
| 1423 | 1.508 | 1.508
| 1424 | 1.5184 | 1.5184
| 1425 | 1.5289 | 1.5289
| 1426 | 1.5395 | 1.5395
| 1427 | 1.5503 | 1.5503
| 1428 | 1.5611 | 1.5611
| 1429 | 1.572 | 1.572
| 1430 | 1.583 | 1.583
| 1431 | 1.5941 | 1.5941
| 1432 | 1.6053 | 1.6053
| 1433 | 1.6166 | 1.6166
| 1434 | 1.628 | 1.628
| 1435 | 1.6395 | 1.6395
| 1436 | 1.651 | 1.651
| 1437 | 1.6627 | 1.6627
| 1438 | 1.6745 | 1.6745
| 1439 | 1.6864 | 1.6864
| 1440 | 1.6984 | 1.6984
| 1441 | 1.7105 | 1.7105
| 1442 | 1.7227 | 1.7227
| 1443 | 1.7349 | 1.7349
| 1444 | 1.7473 | 1.7473
| 1445 | 1.7598 | 1.7598
| 1446 | 1.7724 | 1.7724
| 1447 | 1.7851 | 1.7851
| 1448 | 1.7978 | 1.7978
| 1449 | 1.8107 | 1.8107
| 1450 | 1.8237 | 1.8237
| 1451 | 1.8368 | 1.8368
| 1452 | 1.8499 | 1.8499
| 1453 | 1.8632 | 1.8632
| 1454 | 1.8766 | 1.8766
| 1455 | 1.89 | 1.89
| 1456 | 1.9036 | 1.9036
| 1457 | 1.9173 | 1.9173
| 1458 | 1.9311 | 1.9311
| 1459 | 1.9449 | 1.9449
| 1460 | 1.9589 | 1.9589
| 1461 | 1.973 | 1.973
| 1462 | 1.9871 | 1.9871
| 1463 | 2.0014 | 2.0014
| 1464 | 2.0158 | 2.0158
| 1465 | 2.0302 | 2.0302
| 1466 | 2.0448 | 2.0448
| 1467 | 2.0595 | 2.0595
| 1468 | 2.0742 | 2.0742
| 1469 | 2.0891 | 2.0891
| 1470 | 2.1041 | 2.1041
| 1471 | 2.1191 | 2.1191
| 1472 | 2.1343 | 2.1343
| 1473 | 2.1495 | 2.1495
| 1474 | 2.1649 | 2.1649
| 1475 | 2.1804 | 2.1804
| 1476 | 2.1959 | 2.1959
| 1477 | 2.2116 | 2.2116
| 1478 | 2.2273 | 2.2273
| 1479 | 2.2432 | 2.2432
| 1480 | 2.2591 | 2.2591
| 1481 | 2.2752 | 2.2752
| 1482 | 2.2913 | 2.2913
| 1483 | 2.3076 | 2.3076
| 1484 | 2.3239 | 2.3239
| 1485 | 2.3404 | 2.3404
| 1486 | 2.3569 | 2.3569
| 1487 | 2.3736 | 2.3736
| 1488 | 2.3903 | 2.3903
| 1489 | 2.4071 | 2.4071
| 1490 | 2.4241 | 2.4241
| 1491 | 2.4411 | 2.4411
| 1492 | 2.4582 | 2.4582
| 1493 | 2.4755 | 2.4755
| 1494 | 2.4928 | 2.4928
| 1495 | 2.5102 | 2.5102
| 1496 | 2.5277 | 2.5277
| 1497 | 2.5454 | 2.5454
| 1498 | 2.5631 | 2.5631
| 1499 | 2.5809 | 2.5809
| 1500 | 2.5988 | 2.5988
| 1501 | 2.6168 | 2.6168
| 1502 | 2.6349 | 2.6349
| 1503 | 2.6531 | 2.6531
| 1504 | 2.6714 | 2.6714
| 1505 | 2.6897 | 2.6897
| 1506 | 2.7082 | 2.7082
| 1507 | 2.7268 | 2.7268
| 1508 | 2.7455 | 2.7455
| 1509 | 2.7642 | 2.7642
| 1510 | 2.7831 | 2.7831
| 1511 | 2.802 | 2.802
| 1512 | 2.8211 | 2.8211
| 1513 | 2.8402 | 2.8402
| 1514 | 2.8595 | 2.8595
| 1515 | 2.8788 | 2.8788
| 1516 | 2.8982 | 2.8982
| 1517 | 2.9177 | 2.9177
| 1518 | 2.9374 | 2.9374
| 1519 | 2.9571 | 2.9571
| 1520 | 2.9769 | 2.9769
| 1521 | 2.9968 | 2.9968
| 1522 | 3.0167 | 3.0167
| 1523 | 3.0368 | 3.0368
| 1524 | 3.057 | 3.057
| 1525 | 3.0772 | 3.0772
| 1526 | 3.0976 | 3.0976
| 1527 | 3.118 | 3.118
| 1528 | 3.1386 | 3.1386
| 1529 | 3.1592 | 3.1592
| 1530 | 3.1799 | 3.1799
| 1531 | 3.2007 | 3.2007
| 1532 | 3.2216 | 3.2216
| 1533 | 3.2426 | 3.2426
| 1534 | 3.2637 | 3.2637
| 1535 | 3.2849 | 3.2849
| 1536 | 3.3061 | 3.3061
| 1537 | 3.3275 | 3.3275
| 1538 | 3.3489 | 3.3489
| 1539 | 3.3705 | 3.3705
| 1540 | 3.3921 | 3.3921
| 1541 | 3.4138 | 3.4138
| 1542 | 3.4356 | 3.4356
| 1543 | 3.4575 | 3.4575
| 1544 | 3.4794 | 3.4794
| 1545 | 3.5015 | 3.5015
| 1546 | 3.5236 | 3.5236
| 1547 | 3.5459 | 3.5459
| 1548 | 3.5682 | 3.5682
| 1549 | 3.5906 | 3.5906
| 1550 | 3.6131 | 3.6131
| 1551 | 3.6358 | 3.6358
| 1552 | 3.6586 | 3.6586
| 1553 | 3.6815 | 3.6815
| 1554 | 3.7045 | 3.7045
| 1555 | 3.7276 | 3.7276
| 1556 | 3.7507 | 3.7507
| 1557 | 3.774 | 3.774
| 1558 | 3.7973 | 3.7973
| 1559 | 3.8207 | 3.8207
| 1560 | 3.8442 | 3.8442
| 1561 | 3.8678 | 3.8678
| 1562 | 3.8915 | 3.8915
| 1563 | 3.9152 | 3.9152
| 1564 | 3.9391 | 3.9391
| 1565 | 3.963 | 3.963
| 1566 | 3.987 | 3.987
| 1567 | 4.011 | 4.011
| 1568 | 4.0352 | 4.0352
| 1569 | 4.0595 | 4.0595
| 1570 | 4.0838 | 4.0838
| 1571 | 4.1082 | 4.1082
| 1572 | 4.1327 | 4.1327
| 1573 | 4.1572 | 4.1572
| 1574 | 4.1819 | 4.1819
| 1575 | 4.2066 | 4.2066
| 1576 | 4.2314 | 4.2314
| 1577 | 4.2563 | 4.2563
| 1578 | 4.2812 | 4.2812
| 1579 | 4.3063 | 4.3063
| 1580 | 4.3314 | 4.3314
| 1581 | 4.3566 | 4.3566
| 1582 | 4.3819 | 4.3819
| 1583 | 4.4072 | 4.4072
| 1584 | 4.4326 | 4.4326
| 1585 | 4.4581 | 4.4581
| 1586 | 4.4837 | 4.4837
| 1587 | 4.5094 | 4.5094
| 1588 | 4.5351 | 4.5351
| 1589 | 4.5609 | 4.5609
| 1590 | 4.5868 | 4.5868
| 1591 | 4.6127 | 4.6127
| 1592 | 4.6388 | 4.6388
| 1593 | 4.6649 | 4.6649
| 1594 | 4.691 | 4.691
| 1595 | 4.7173 | 4.7173
| 1596 | 4.7436 | 4.7436
| 1597 | 4.77 | 4.77
| 1598 | 4.7964 | 4.7964
| 1599 | 4.823 | 4.823
| 1600 | 4.8496 | 4.8496